## Sheet1
Material | Weight (lbs) | Volume (in^3) | Density (lbs/in^3)
3414 | 0.218 | 16.2422 | 0.01342183
Ut Blk Pmx | 0.2565 | 16.2422 | 0.0157922
105 PMX | 0.26 | 16.2422 | 0.01600768
GAR pellets | 0.346 | 16.2422 | 0.02130253
5300 (probably 6600 and 6400) | 0.353 | 16.2422 | 0.02173351
Protec pellets | 0.376 | 16.2422 | 0.02314957
UVI | 0.377 | 16.2422 | 0.02321114
105L | 0.4205 | 16.2422 | 0.02588935 |  |  | ratio k606/pmx |  | 2.175625
3043 yellow | 0.46 | 16.2422 | 0.02832129 |  | predicted # 100% pmx | 16546.97 | off by 4500
205 conc | 0.4855 | 16.2422 | 0.02989127
R01C-01 |  | 16.2422 | 0.0325145628 | generic pp
K606 |  | 16.2422 | 0.0348267095 | mfr data
484 |  | 16.2422 | 0.0376 | mfr data
105 Clariant | 0.6985 | 16.2422 | 0.04300526
126 Oneil | 0.7445 | 16.2422 | 0.04583739
105 Oneil | 0.7445 | 16.2422 | 0.04583739
16.2422
16.2422
16.2422
16.2422
16.2422
16.2422
16.2422
16.2422
16.2422

## Sheet2
Line | Materials | Percent/100 | Densities | Extruder hopper prealarm number | Extruder hopper postalarm # | Only hopper # | Blender+ hopper # | Default gross | Time to drain | Capacity (lbs) | Listed capacity | Capacity 5300 | Volume | implied cube side
6 | R01C-01 | 1 | 0.0325145628 |  |  |  | 22300 | 1000 | 22.3 | 371.6667 | 300 | 248 | 11430.78 | 22.52641
6 | 105 PMX | 1 | 0.01600768 |  |  | 9000 |  | 1000 | 9 | 150 |  |  | 9370.5 | 21.08244
6 | 105 PMX | 1 | 0.01600768 |  |  | 12000 |  | 1000 | 12 | 200 |  |  | 12494 | 23.20423
18 | K606 | 1 | 0.0348267095 |  |  |  | 36000 | 1000 | 36 | 600 |  |  | 17228.16 | 25.82734
18 | 105 PMX | 1 | 0.01600768 |  |  |  | 30000 | 1000 | 30 | 500
6 | 105 PMX | 1 | 0.01600768 |  |  | 5800 |  | 1000 | 5.8 | 96.66667
6 | R01C-01 | 1 | 0.0325145628 |  |  | 11000 |  | 1000 | 11 | 183.3333

## Sheet3
| Pmx | Resin | Pmx/resin | Pmx/resin 50 |  | HGX/HiCal 40/60
Hopper
6 Ex | 9000-12000
6 Ex pre |  |  | *8000-9000
6 Ex post |  |  | 4000-9000
6 Ex + blend |  | 22300-25000 | 12000-19000 |  |  | 15 minutes (you lose HiCal after 20, grind may protect you)
6 1
6 2
6 3
6 4
6 5
|  |  | pmx/resin 25 |  | FINAL ANSWER
11 Ex |  | *28000-30000 | *23800 | *31200 | 22000
11 Ex pre |  | 13500-16000 | 12800 | 22000
11 Ex post |  | 14000 | 11000 | 9200
11 1
11 2
11 3
11 4